## Note
Advance Data Release of the
2020 Annual Tables
These tables are an advance data release of those to be incorporated in the USGS
Minerals Yearbook 2020, v. I, Metals and Minerals. The full report (text and
tables) will be released when publication layout is complete. Substantive changes
to tables are not anticipated, but would be incorporated into the full report, which
will replace these advance data release tables.
Posted: May 2, 2023

## T1
TABLE 1
SALIENT TIN STATISTICS1
(Metric tons contained tin, unless otherwise specified)
|  | 2016 |  | 2017 |  | 2018 |  | 2019 |  | 2020
United States:
Production, secondary, contained tin from old scrape |  | 9960 |  | 10000 |  | 9890 | r | 10500 |  | 9550
Exports, refined tin |  | 1150 |  | 1560 |  | 941 |  | 1300 |  | 519
Imports for consumption, refined tin |  | 32200 |  | 34300 |  | 36800 |  | 34100 |  | 31600
Consumption, reported:
Primary |  | 22500 |  | 23300 |  | 28000 |  | 28500 |  | 27500
Secondary |  | 2920 |  | 3100 |  | 4680 |  | 4240 |  | 2860
Stocks, yearend, U.S. industry2 |  | 6370 |  | 6660 |  | 10100 |  | 10300 |  | 9590
Prices, average:3
Platts Metals Week New York dealer, Grade A | cents per pound | 839.1 |  | 936.65 |  | 935.87 |  | 868.08 |  | 798.65
London Metal Exchange, cash | do. | 815.22 |  | 911.22 |  | 914.29 |  | 846.43 |  | 777.15
World, production:
Mine |  | 309000 |  | 341000 |  | 327000 | r | 299000 | r | 264000
Smelter:
Primary |  | 342000 | r | 351000 |  | 350000 |  | 347000 | r | 344000
Secondary |  | 22400 | r | 22800 | r | 19400 | r | 19900 | r | 18700
Total |  | 364000 | r | 373000 | r | 370000 | r | 367000 | r | 363000
eEstimated. rRevised. do. Ditto.
1Table includes data available through October 25, 2021. Data are rounded to no more than three significant digits, except prices.
2Includes primary, secondary, in process, jobbers-importers, and pig tin afloat to the United States.
3Source: S&P Global Platts Metals Week.

## T2
TABLE 2
U.S. CONSUMPTION OF PRIMARY AND SECONDARY TIN1
(Metric tons, contained tin)
| 2019 | 2020
Stocks, January 12 | 8670 | 8570
Net receipts during year:
Primary | 28400 | 28000
Secondary | 2460 | 2460
Scrap | 2150 | 972
Total receipts | 33000 | 31400
Total available | 41700 | 40000
Tin consumed in manufactured products:
Primary | 28500 | 27500
Secondary | 4240 | 2860
Total | 32700 | 30400
Intercompany transactions in scrap | 353 | 606
Total processed | 33100 | 31000
Stocks, December 31 (total available less total processed) | 8590 | 9010
1Table includes data available through October 25, 2021. Data are rounded to no more than three significant digits; may not add to totals shown.
2Includes tin in transit in the United States.

## T3
TABLE 3
U.S. CONSUMPTION OF TIN, BY FINISHED PRODUCT1
(Metric tons, contained tin)
| 2019 |  |  | 2020
Product | Primary | Secondary | Total | Primary | Secondary | Total
Alloys, miscellaneous2 | 4250 | W | 4250 | 3740 | W | 3740
Babbitt | 318 | W | 318 | 227 | W | 227
Bar tin | 495 | -- | 495 | 536 | -- | 536
Bronze and brass | 776 | 1060 | 1840 | 832 | 1080 | 1910
Chemicals | 7290 | W | 7290 | 7540 | W | 7540
Solder | 3740 | W | 3740 | 2660 | W | 2660
Tinning | 423 | W | 423 | 314 | W | 314
Tinplate3 | 5820 | W | 5820 | 6810 | W | 6810
Other4 | 5360 | 3170 | 8540 | 4880 | 1770 | 6650
Total | 28500 | 4240 | 32700 | 27500 | 2860 | 30400
W Withheld to avoid disclosing company proprietary data; included with “Other.” -- Zero.
1Table includes data available through October 25, 2021. Data are rounded to no more than three significant digits; may not add to totals shown.
2Includes terne metal.
3Includes secondary pig tin and tin acquired in chemicals.
4Includes britannia metal, collapsible tubes and foil, jewelers’ metal, pewter, tin powder, type metal, and white metal.

## T4
TABLE 4
U.S. INDUSTRY YEAREND TIN STOCKS1
(Metric tons)
| 2019 | 2020
Plant raw materials:
Pig tin:
Primary2 | 8120 | 7880
Secondary | 513 | 154
In process3 | 511 | 120
Total | 9140 | 8150
Additional pig tin:
Jobbers-importers | W | W
Afloat to United States | W | W
Total | 1170 | 1440
Grand total | 10300 | 9590
W Withheld to avoid disclosing company proprietary data.
1Table includes data available through October 25, 2021. Data are rounded to no more than three significant digits; may not add to totals shown.
2Includes tin in transit in the United States.
3Data only include tin content of scrap.

## T5
TABLE 5
U.S. STOCKS, RECEIPTS, AND CONSUMPTION OF NEW AND OLD SCRAP AND TIN RECOVERED, BY TYPE OF SCRAP1
(Metric tons)
Gross weight of scrap
| Stocks, |  |  | Consumption |  |  | Stocks, |  | Tin recoverede
Type of scrap | January 1 | Receipts |  | New | Old | Total | December 31 |  | New | Old | Total
2019:
Copper-base scrap:e
Ingot makers | 3400 | 43500 | r | W | W | 44000 | 2890 | r | (2) | (2) | (2)
Brass mills3 | W | W |  | W | W | W | W |  | (2) | (2) | (2)
Foundries and other plants | 699 | 3100 | r | W | W | 3300 | 497 | r | (2) | (2) | (2)
Total | XX | XX |  | XX | XX | XX | XX |  | (2) | (2) | (2)
Lead-base scrap | W | 895000 | r | W | W | 900000 | 11400 | r | (2) | (2) | (2)
Tin-base scrap4 | W | W |  | W | W | W | W |  | (2) | (2) | (2)
Grand total | XX | XX |  | XX | XX | XX | XX |  | 8120 | 10500 | 18600
2020:
Copper-base scrap:e
Ingot makers | 2890 | 29500 |  | W | W | 29700 | 2700 |  | (2) | (2) | (2)
Brass mills3 | W | W |  | W | W | W | W |  | (2) | (2) | (2)
Foundries and other plants | 497 | 1700 |  | W | W | 1700 | 493 |  | (2) | (2) | (2)
Total | XX | XX |  | XX | XX | XX | XX |  | (2) | (2) | (2)
Lead-base scrap | 11400 | 1050000 |  | W | W | 1050000 | 12400 |  | (2) | (2) | (2)
Tin-base scrap4 | W | W |  | W | W | W | W |  | (2) | (2) | (2)
Grand total | XX | XX |  | XX | XX | XX | XX |  | 7990 | 9550 | 17500
eEstimated. rRevised. W Withheld to avoid disclosing company proprietary data. XX Not applicable.
1Table includes data available through October 25, 2021. Data are rounded to no more than three significant digits; may not add to totals shown.
2Withheld to avoid disclosing company proprietary data, included in totals.
3Consumption is assumed to be equal to receipts.
4Includes tinplate and other scrap recovered at detinning plants.

## T6
TABLE 6
U.S. EXPORTS OF TIN IN VARIOUS FORMS1
| 2019 |  |  |  | 2020
| Quantity |  |  |  | Quantity
| (metric tons, |  | Value |  | (metric tons, | Value
Form | gross weight) |  | (thousands) |  | gross weight) | (thousands)
Unwrought:
Refined tin | 1300 |  | 26500 |  | 519 | 9820
Tin alloys | 1200 |  | 17800 |  | 1130 | 17200
Wrought:
Tin bars, rods, profiles, and wire | 5480 |  | 46600 |  | 4640 | 41500
Tin foil | 50 | r | 341 | r | 239 | 1630
Tin plates, sheet, and strip | 1080 |  | 3550 |  | 2270 | 3910
Tin tubes, pipes, and tube and pipe fittings | 186 |  | 3160 |  | 158 | 2250
Tin waste and scrap | 2470 |  | 2270 |  | 1200 | 1840
Tin flakes and powders | 274 |  | 5070 |  | 232 | 4440
Tinplate and ternplate | 96700 | r | 72500 |  | 90500 | 65000
rRevised.
1Table includes data available through August 9, 2021. Data are rounded to no more than three significant digits.
Source: U.S. Census Bureau.

## T7
TABLE 7
U.S. IMPORTS FOR CONSUMPTION OF TIN IN VARIOUS FORMS1
| 2019 |  | 2020
| Quantity |  | Quantity
| (metric tons, | Value | (metric tons, | Value
Form | gross weight) | (thousands) | gross weight) | (thousands)
Unwrought:
Refined tin | 34100 | 659000 | 31600 | 539000
Tin alloys | 1020 | 14400 | 843 | 11600
Wrought:
Tin bars, rods, profiles, and wire | 1450 | 32400 | 1160 | 34000
Tin foil | 56 | 1960 | 47 | 1630
Tin plates, sheet, and strip | 58 | 418 | 58 | 282
Tin tubes, pipes, and tube and pipe fittings | 196 | 499 | 10 | 134
Tin waste and scrap | 30400 | 11200 | 20700 | 8700
Tin flakes and powders | 117 | 3520 | 129 | 4000
Tin oxides | 211 | 4110 | 160 | 2780
Tinplate and ternplate | 685000 | 720000 | 697000 | 673000
1Table includes data available through August 9, 2021. Data are rounded to no more than three significant digits.
Source: U.S. Census Bureau.

## T8
TABLE 8
U.S. IMPORTS FOR CONSUMPTION OF REFINED TIN,
BY COUNTRY OR LOCALITY1
| 2019 |  | 2020
| Quantity | Value | Quantity | Value
Country or locality | (metric tons) | (thousands) | (metric tons) | (thousands)
Belgium | 327 | 6520 | 372 | 6500
Bolivia | 5940 | 115000 | 5060 | 86700
Brazil | 3020 | 57900 | 3080 | 52800
Canada | 25 | 819 | 8 | 116
China | 1340 | 27300 | (2) | 2
Estonia | 480 | 10200 | -- | --
Indonesia | 5230 | 93100 | 9170 | 148000
Malaysia | 7120 | 137000 | 3740 | 64000
Peru | 7930 | 154000 | 8850 | 156000
Poland | 1080 | 22400 | 1080 | 19600
Russia | 845 | 17300 | -- | --
Taiwan | 20 | 399 | -- | --
Thailand | 600 | 12100 | 174 | 3110
Other | 202 | 4470 | 103 | 2020
Total | 34100 | 659000 | 31600 | 539000
-- Zero.
1Table includes data available through August 9, 2021. Data are rounded to no more than three significant digits; may not add to totals shown.
2Less than ½ unit.
Source: U.S. Census Bureau.

## T9
TABLE 9
TIN: WORLD MINE PRODUCTION, BY COUNTRY OR LOCALITY1
(Metric tons, tin content)
Country or locality | 2016 |  | 2017 | 2018 |  | 2019 |  | 2020
Australia | 6635 |  | 7402 | 6871 |  | 7738 |  | 8118
Bolivia | 17460 |  | 18341 | 17251 |  | 17147 | r | 14709
Brazil | 19705 |  | 17081 | 17591 |  | 14867 | r | 16893
Burmae, 2 | 57000 |  | 67500 | 54600 |  | 45000 | r | 29000
Burundie | 14 |  | 140 | 200 |  | 240 |  | 150
China | 97200 |  | 95500 | 94800 | r | 84500 |  | 84000 | e
Congo (Kinshasa)e | 7100 |  | 11000 | 9800 |  | 11200 | r | 17300
Indonesia | 69621 |  | 83000 | 85000 |  | 77468 |  | 53000 | e
Laos | 1117 |  | 1083 | 480 | r | 1600 | r, e | 1400 | e
Malaysia | 4158 |  | 3894 | 3868 |  | 3611 |  | 2959
Mongolia | 39 |  | 25 | 25 |  | 26 | r | 100 | e
Namibia | -- |  | -- | -- |  | 10 |  | 312
Nigeriae, 3 | 2300 |  | 8300 | 7800 |  | 5800 |  | 5000
Peru | 18789 |  | 17790 | 18601 |  | 19853 |  | 20647
Portugal | 54 |  | 81 | 111 |  | 108 | r | 120 | e
Russia | 627 |  | 1011 | 1530 |  | 2264 | r | 2500
Rwandae | 2200 |  | 3000 | 3000 |  | 2400 | r | 1800
Tanzania | 138 |  | 91 | 8 |  | 18 | r | 20 | e
Thailand, mineral concentrate | 92 |  | 541 | 75 |  | 73 |  | 70 | e
Uganda | 62 | r | 66 | 53 | r | 15 | r | 10 | e
United Kingdom | 160 |  | 255 | 230 | e | -- |  | --
Vietnam | 4579 |  | 5000 | 5500 |  | 5500 |  | 5400 | e
Total | 309000 |  | 341000 | 327000 | r | 299000 | r | 264000
eEstimated. rRevised. -- Zero.
1Table includes data available through August 24, 2021. All data are reported unless otherwise noted. Totals and estimated data are rounded to no more than three significant digits; may not add to totals shown.
2Includes content of tin-tungsten concentrate.
3Tin content is estimated as 62% of reported gross weight concentrate.

## T10
TABLE 10
TIN: WORLD SMELTER PRODUCTION, BY COUNTRY OR LOCALITY1, 2
(Metric tons, tin content)
Country or locality | 2016 |  | 2017 |  | 2018 |  | 2019 |  | 2020
Belgium, secondary | 8540 |  | 9700 |  | 9330 |  | 9300 |  | 9000
Bolivia, primary | 16810 |  | 16648 |  | 15611 |  | 15111 | r | 10414
Brazil, primary | 12542 |  | 13796 |  | 12900 |  | 11927 |  | 11810
China, primary | 182500 |  | 178400 |  | 177400 | r | 181200 | r | 203000
Greece, secondary | -- |  | 50 | e | 50 | e | -- |  | -- | e
India:
Primary | 9 |  | 15 |  | 18 |  | 19 |  | 13
Secondary | 3800 | e | 3000 | e | -- |  | -- |  | --
Total | 3809 | e | 3015 | e | 18 |  | 19 |  | 13
Indonesia, primary | 66900 |  | 80000 |  | 81427 |  | 76389 |  | 58790
Japan, primary | 1620 |  | 1624 |  | 1650 |  | 1547 |  | 1558
Malaysia, primary | 26758 |  | 27200 |  | 27341 | r | 25673 | r | 22598
Norway, secondarye | 50 |  | 50 |  | 50 |  | -- |  | --
Peru, primary | 19390 |  | 17906 |  | 18255 |  | 19555 |  | 19585
Rwanda, primary | -- | e | -- | e | -- |  | 300 | r | 300
Spain, secondary | 7 | r | 24 | r | 81 | r | 101 | r | 115
Thailand, primary | 10807 |  | 10588 |  | 10721 |  | 10956 | r | 11265
United States, secondarye | 9960 |  | 10000 |  | 9890 | r | 10500 |  | 9550
Vietnam, primary | 4419 |  | 4400 |  | 4900 |  | 4800 |  | 4600 | e
Grand total | 364000 | r | 373000 | r | 370000 | r | 367000 | r | 363000
Of which:
Primary | 342000 | r | 351000 |  | 350000 |  | 347000 | r | 344000
Secondary | 22400 | r | 22800 | r | 19400 | r | 19000 | r | 18700
eEstimated. rRevised. -- Zero.
1Table includes data available through May 1, 2023. All data are reported unless otherwise noted. Grand totals, U.S. data, and estimated data are rounded to no more than three significant digits; may not add to totals shown.
2Whenever possible, total output has been separated into primary (from ores and concentrates) and secondary (tin metal recovered from old scrap). Data reflects metal production at the first measurable stage of metal output.